## 放样原始材料表
铁塔原始材料表
塔型 |  | 06B6-SZ3 |  |  |  | 工程名称 | 青堆子~北镇
序号 | 段号 | 编号 | 材质 | 规格 | 宽度 | 长度 | 单基数 | 单根重 | M16 | M20 | M24 | M_X | 特殊工艺
1 | 1 | 101 | Q345B | L63X5 |  | 2205 | 2 | 10.63 | 9 | 5 | 0 | 0 | 合角(87.8),焊接(117)
2 | 1 | 102 | Q345B | L63X5 |  | 2205 | 2 | 10.63 | 9 | 5 | 0 | 0 | 合角(87.8),焊接(117)
3 | 1 | 103 | Q235B | L56X5 |  | 2128 | 2 | 9.05 | 8 | 0 | 0 | 0 | 切角
4 | 1 | 104 | Q235B | L56X5 |  | 2128 | 2 | 9.05 | 8 | 0 | 0 | 0 | 切角
5 | 1 | 105 | Q235B | L40X3 |  | 1003 | 4 | 1.86 | 2 | 0 | 0 | 0
6 | 1 | 106 | Q235B | L40X3 |  | 551 | 4 | 1.02 | 2 | 0 | 0 | 0
7 | 1 | 107 | Q235B | -6 | 209.97 | 410.27 | 2 | 3.03 | 7 | 0 | 0 | 0 | 火曲(90.0),卷边(60)
8 | 1 | 108 | Q235B | -6 | 209.97 | 410.27 | 2 | 3.03 | 7 | 0 | 0 | 0 | 火曲(90.0),卷边(60)
9 | 1 | 109 | Q235B | L45X4 |  | 1312 | 2 | 3.59 | 3 | 0 | 0 | 0 | 切角
10 | 1 | 110 | Q235B | L45X4 |  | 1312 | 2 | 3.59 | 3 | 0 | 0 | 0 | 切角
11 | 1 | 111 | Q235B | L45X4 |  | 1102 | 2 | 3.02 | 3 | 0 | 0 | 0
12 | 1 | 112 | Q235B | L45X4 |  | 1102 | 2 | 3.02 | 3 | 0 | 0 | 0 | 切角
13 | 1 | 113 | Q345B | L90X7 |  | 757 | 2 | 7.31 | 2 | 2 | 0 | 3 | Φ23.5X3,钻孔,切角,焊接(116)
14 | 1 | 114 | Q345B | L90X7 |  | 743 | 2 | 7.17 | 2 | 2 | 0 | 3 | Φ23.5X3,钻孔,切角,焊接(116)
15 | 1 | 115 | Q345B | -8 | 179.21 | 373.16 | 4 | 3.17 | 3 | 4 | 0 | 0
16 | 1 | 116 | Q345B | -6 | 56.57 | 113.14 | 8 | 0.21 | 0 | 0 | 0 | 0 | 焊接(113,114)
17 | 1 | 117 | Q345B | -6 | 49.23 | 49.96 | 8 | 0.09 | 0 | 0 | 0 | 0 | 焊接(101,102)
18 | 2 | 201 | Q345B | L70X5 |  | 2604 | 2 | 14.05 | 7 | 7 | 0 | 0 | 合角(87.7),焊接(217)
19 | 2 | 202 | Q345B | L70X5 |  | 2604 | 2 | 14.05 | 7 | 7 | 0 | 0 | 合角(87.7),焊接(217)
20 | 2 | 203 | Q235B | L56X5 |  | 2476 | 2 | 10.53 | 8 | 0 | 0 | 0 | 切角
21 | 2 | 204 | Q235B | L56X5 |  | 2476 | 2 | 10.53 | 8 | 0 | 0 | 0 | 切角
22 | 2 | 205 | Q235B | L40X3 |  | 1159 | 4 | 2.15 | 2 | 0 | 0 | 0
23 | 2 | 206 | Q235B | L40X3 |  | 551 | 4 | 1.02 | 2 | 0 | 0 | 0
24 | 2 | 207 | Q235B | -6 | 199.74 | 435.39 | 2 | 3.15 | 7 | 0 | 0 | 0 | 火曲(90.0),卷边(60)
25 | 2 | 208 | Q235B | -6 | 199.74 | 435.39 | 2 | 3.15 | 7 | 0 | 0 | 0 | 火曲(90.0),卷边(60)
26 | 2 | 209 | Q235B | L45X4 |  | 1605 | 2 | 4.39 | 3 | 0 | 0 | 0 | 切角
27 | 2 | 210 | Q235B | L45X4 |  | 1605 | 2 | 4.39 | 3 | 0 | 0 | 0 | 切角
28 | 2 | 211 | Q235B | L45X4 |  | 1317 | 2 | 3.60 | 3 | 0 | 0 | 0
29 | 2 | 212 | Q235B | L45X4 |  | 1317 | 2 | 3.60 | 3 | 0 | 0 | 0 | 切角
30 | 2 | 213 | Q345B | L90X7 |  | 776 | 2 | 7.49 | 0 | 4 | 0 | 3 | Φ23.5X3,钻孔,切角,焊接(216)
31 | 2 | 214 | Q345B | L90X7 |  | 744 | 2 | 7.18 | 0 | 4 | 0 | 3 | Φ23.5X3,钻孔,切角,焊接(216)
32 | 2 | 215 | Q345B | -8 | 177.92 | 363.79 | 4 | 3.10 | 1 | 6 | 0 | 0
33 | 2 | 216 | Q345B | -6 | 56.57 | 113.14 | 8 | 0.21 | 0 | 0 | 0 | 0 | 焊接(213,214)
34 | 2 | 217 | Q345B | -6 | 49.21 | 49.96 | 8 | 0.09 | 0 | 0 | 0 | 0 | 焊接(201,202)
35 | 3 | 301 | Q345B | L63X5 |  | 2139 | 2 | 10.31 | 9 | 5 | 0 | 0 | 合角(87.6),焊接(317)
36 | 3 | 302 | Q345B | L63X5 |  | 2139 | 2 | 10.31 | 9 | 5 | 0 | 0 | 合角(87.6),焊接(317)
37 | 3 | 303 | Q235B | L56X4 |  | 2171 | 2 | 7.48 | 8 | 0 | 0 | 0 | 切角
38 | 3 | 304 | Q235B | L56X4 |  | 2171 | 2 | 7.48 | 8 | 0 | 0 | 0 | 切角
39 | 3 | 305 | Q235B | L40X3 |  | 1053 | 4 | 1.95 | 2 | 0 | 0 | 0
40 | 3 | 306 | Q235B | L40X3 |  | 651 | 4 | 1.21 | 2 | 0 | 0 | 0
41 | 3 | 307 | Q235B | -6 | 205.90 | 366.24 | 2 | 2.63 | 7 | 0 | 0 | 0 | 火曲(90.0),卷边(60)
42 | 3 | 308 | Q235B | -6 | 205.90 | 366.24 | 2 | 2.63 | 7 | 0 | 0 | 0 | 火曲(90.0),卷边(60)
43 | 3 | 309 | Q235B | L45X4 |  | 1616 | 2 | 4.42 | 3 | 0 | 0 | 0 | 切角
44 | 3 | 310 | Q235B | L45X4 |  | 1616 | 2 | 4.42 | 3 | 0 | 0 | 0 | 切角
45 | 3 | 311 | Q235B | L45X4 |  | 1252 | 2 | 3.43 | 3 | 0 | 0 | 0
46 | 3 | 312 | Q235B | L45X4 |  | 1252 | 2 | 3.43 | 3 | 0 | 0 | 0 | 切角
47 | 3 | 313 | Q345B | L90X7 |  | 782 | 2 | 7.55 | 4 | 0 | 0 | 3 | Φ23.5X3,钻孔,切角,焊接(316)
48 | 3 | 314 | Q345B | L90X7 |  | 718 | 2 | 6.93 | 2 | 2 | 0 | 3 | Φ23.5X3,钻孔,切角,焊接(316)
49 | 3 | 315 | Q345B | -8 | 150.95 | 376.41 | 4 | 2.80 | 3 | 3 | 0 | 0
50 | 3 | 316 | Q345B | -6 | 56.57 | 113.14 | 8 | 0.21 | 0 | 0 | 0 | 0 | 焊接(313,314)
51 | 3 | 317 | Q345B | -6 | 49.16 | 49.96 | 8 | 0.09 | 0 | 0 | 0 | 0 | 焊接(301,302)
52 | 3 | 318 | Q235B | -14 | 50.00 | 50.00 | 2 | 0.27 | 1 | 0 | 0 | 0
53 | 4 | 401A | Q235B | L56X4 |  | 4153 | 1 | 14.31 | 27 | 0 | 0 | 0 | 脚钉
54 | 4 | 401B | Q235B | L56X4 |  | 4153 | 1 | 14.31 | 28 | 0 | 0 | 0 | 脚钉
55 | 4 | 402A | Q235B | L56X4 |  | 4153 | 1 | 14.31 | 18 | 0 | 0 | 0
56 | 4 | 402B | Q235B | L56X4 |  | 4153 | 1 | 14.31 | 19 | 0 | 0 | 0
57 | 4 | 403 | Q235B | L40X3 |  | 1131 | 4 | 2.09 | 2 | 0 | 0 | 0 | 切角
58 | 4 | 404 | Q235B | L40X3 |  | 721 | 4 | 1.34 | 2 | 0 | 0 | 0
59 | 4 | 405 | Q235B | L40X3 |  | 1217 | 4 | 2.25 | 2 | 0 | 0 | 0 | 切角
60 | 4 | 406 | Q235B | L40X3 |  | 574 | 4 | 1.06 | 2 | 0 | 0 | 0
61 | 4 | 407 | Q235B | L40X3 |  | 1149 | 4 | 2.13 | 2 | 0 | 0 | 0 | 切角
62 | 4 | 408 | Q235B | L40X3 |  | 427 | 4 | 0.79 | 2 | 0 | 0 | 0
63 | 4 | 409 | Q235B | L45X4 |  | 824 | 4 | 2.25 | 2 | 0 | 0 | 0 | 切角
64 | 4 | 410 | Q235B | L40X3 |  | 324 | 4 | 0.60 | 2 | 0 | 0 | 0
65 | 4 | 411 | Q235B | L45X4 |  | 479 | 4 | 1.31 | 2 | 0 | 0 | 0 | 切角
66 | 4 | 412 | Q235B | -6 | 126.91 | 267.45 | 2 | 1.39 | 5 | 0 | 0 | 0
67 | 4 | 413 | Q345B | -8 | 285.08 | 586.64 | 1 | 9.91 | 10 | 4 | 0 | 0 | 火曲(85.8,85.8)
68 | 4 | 414 | Q345B | -8 | 60.00 | 184.00 | 1 | 0.69 | 0 | 2 | 0 | 0
69 | 4 | 415 | Q345B | L75X6 |  | 440 | 1 | 3.04 | 1 | 3 | 0 | 0 | 钻孔
70 | 4 | 416 | Q345B | L75X6 |  | 440 | 1 | 3.04 | 1 | 3 | 0 | 0 | 钻孔
71 | 5 | 501 | Q345B | L70X5 |  | 4727 | 2 | 25.51 | 32 | 12 | 0 | 0 | 脚钉
72 | 5 | 502 | Q345B | L70X5 |  | 4727 | 2 | 25.51 | 22 | 12 | 0 | 0
73 | 5 | 503 | Q235B | L45X4 |  | 1336 | 8 | 3.66 | 5 | 0 | 0 | 0
74 | 5 | 504 | Q235B | L56X5 |  | 1032 | 4 | 4.39 | 4 | 0 | 0 | 0
75 | 5 | 505 | Q235B | L45X4 |  | 1458 | 4 | 3.99 | 3 | 0 | 0 | 0 | 切角
76 | 5 | 506 | Q235B | L45X4 |  | 1458 | 4 | 3.99 | 3 | 0 | 0 | 0
77 | 5 | 507 | Q235B | L45X4 |  | 1508 | 4 | 4.13 | 3 | 0 | 0 | 0 | 切角
78 | 5 | 508 | Q235B | L45X4 |  | 1508 | 4 | 4.13 | 3 | 0 | 0 | 0
79 | 5 | 509 | Q235B | L45X4 |  | 1350 | 4 | 3.69 | 3 | 0 | 0 | 0 | 切角
80 | 5 | 510 | Q235B | L45X4 |  | 1350 | 4 | 3.69 | 3 | 0 | 0 | 0
81 | 5 | 511 | Q235B | L50X4 |  | 794 | 4 | 2.43 | 8 | 0 | 0 | 0 | 合角(87.9)
82 | 5 | 512 | Q235B | L45X4 |  | 1135 | 8 | 3.11 | 5 | 0 | 0 | 0
83 | 5 | 513 | Q235B | L45X4 |  | 720 | 4 | 1.97 | 8 | 0 | 0 | 0 | 开角(92.1)
84 | 5 | 514 | Q345B | L63X5 |  | 375 | 2 | 1.81 | 12 | 0 | 0 | 0 | 脚钉,制弯(2.1,2.1),铲背
85 | 5 | 515 | Q345B | L63X5 |  | 375 | 2 | 1.81 | 12 | 0 | 0 | 0 | 制弯(2.1,2.1),铲背
86 | 5 | 516 | Q235B | -6 | 241.44 | 408.98 | 2 | 3.20 | 12 | 0 | 0 | 0 | 火曲(5.8)
87 | 5 | 517 | Q235B | -6 | 241.44 | 408.98 | 2 | 3.20 | 12 | 0 | 0 | 0 | 火曲(5.8)
88 | 5 | 518 | Q345B | -6 | 280.31 | 386.73 | 2 | 3.89 | 6 | 7 | 0 | 0 | 火曲(2.6)
89 | 5 | 519 | Q345B | -6 | 280.31 | 386.73 | 2 | 3.89 | 6 | 7 | 0 | 0 | 火曲(2.6)
90 | 5 | 520 | Q345B | -6 | 375.58 | 397.96 | 2 | 4.84 | 13 | 0 | 0 | 0 | 火曲(2.6,2.1),电焊
91 | 5 | 521 | Q345B | -6 | 375.58 | 397.96 | 2 | 5.00 | 14 | 0 | 0 | 0 | 火曲(2.6,2.1),电焊
92 | 5 | 523 | Q235B | -6 | 179.05 | 241.54 | 4 | 1.70 | 9 | 0 | 0 | 0
93 | 5 | 524 | Q235B | -6 | 165.83 | 274.71 | 4 | 1.85 | 9 | 0 | 0 | 0
94 | 5 | 525 | Q345B | -6 | 173.72 | 375.60 | 2 | 2.48 | 10 | 0 | 0 | 0 | 火曲(2.1)
95 | 5 | 526 | Q345B | -6 | 173.43 | 375.61 | 2 | 2.63 | 11 | 0 | 0 | 0 | 火曲(2.1)
96 | 5 | 527 | Q235B | L40X3 |  | 1054 | 2 | 1.95 | 3 | 0 | 0 | 0
97 | 5 | 528 | Q235B | -6 | 100.41 | 284.50 | 4 | 1.07 | 5 | 0 | 0 | 0
98 | 5 | 529 | Q235B | L45X4 |  | 1141 | 2 | 3.12 | 3 | 0 | 0 | 0
99 | 5 | 530 | Q235B | -6 | 103.94 | 287.02 | 4 | 1.12 | 5 | 0 | 0 | 0
100 | 5 | 531 | Q345B | L63X5 |  | 386 | 2 | 1.86 | 2 | 4 | 0 | 0 | 制弯(2.6)
101 | 5 | 532 | Q345B | L63X5 |  | 386 | 2 | 1.86 | 2 | 4 | 0 | 0 | 制弯(2.6)
102 | 6 | 601 | Q345B | L100X8 |  | 7700 | 2 | 94.53 | 55 | 30 | 0 | 0 | 脚钉
103 | 6 | 602 | Q345B | L100X8 |  | 7700 | 2 | 94.53 | 38 | 30 | 0 | 0
104 | 6 | 603 | Q235B | L45X4 |  | 1861 | 4 | 5.09 | 5 | 0 | 0 | 0 | 切角
105 | 6 | 604 | Q235B | L45X4 |  | 1861 | 4 | 5.09 | 5 | 0 | 0 | 0
106 | 6 | 605 | Q235B | L45X4 |  | 1928 | 4 | 5.28 | 5 | 0 | 0 | 0 | 切角
107 | 6 | 606 | Q235B | L45X4 |  | 1928 | 4 | 5.28 | 5 | 0 | 0 | 0
108 | 6 | 607 | Q235B | L45X4 |  | 1730 | 4 | 4.73 | 5 | 0 | 0 | 0 | 切角
109 | 6 | 608 | Q235B | L45X4 |  | 1730 | 4 | 4.73 | 5 | 0 | 0 | 0
110 | 6 | 609 | Q235B | L56X4 |  | 1358 | 4 | 4.68 | 8 | 0 | 0 | 0 | 合角(87.9)
111 | 6 | 610 | Q235B | L45X4 |  | 1680 | 8 | 4.60 | 5 | 0 | 0 | 0
112 | 6 | 611 | Q235B | L45X4 |  | 1269 | 4 | 3.47 | 4 | 0 | 0 | 0
113 | 6 | 612 | Q235B | L45X4 |  | 1912 | 4 | 5.23 | 5 | 0 | 0 | 0 | 切角
114 | 6 | 613 | Q235B | L45X4 |  | 1912 | 4 | 5.23 | 5 | 0 | 0 | 0
115 | 6 | 614 | Q235B | L45X4 |  | 1850 | 4 | 5.06 | 6 | 0 | 0 | 0
116 | 6 | 615 | Q235B | L45X4 |  | 1850 | 4 | 5.06 | 6 | 0 | 0 | 0 | 切角
117 | 6 | 616 | Q235B | L56X4 |  | 1046 | 4 | 3.60 | 8 | 0 | 0 | 0 | 合角(87.9)
118 | 6 | 617 | Q345B | L110X8 |  | 610 | 4 | 8.25 | 0 | 18 | 0 | 0 | 清根
119 | 6 | 618 | Q235B | -10 | 50.00 | 50.00 | 16 | 0.20 | 1 | 0 | 0 | 0
120 | 6 | 618A | Q235B | -14 | 50.00 | 50.00 | 4 | 0.27 | 1 | 0 | 0 | 0
121 | 6 | 619 | Q235B | -6 | 136.82 | 210.00 | 8 | 1.21 | 5 | 0 | 0 | 0
122 | 6 | 620 | Q235B | -6 | 136.04 | 210.00 | 8 | 1.21 | 5 | 0 | 0 | 0
123 | 6 | 621 | Q345B | -6 | 300.63 | 446.78 | 2 | 4.92 | 7 | 8 | 0 | 0 | 火曲(12.0)
124 | 6 | 622 | Q345B | -6 | 300.63 | 446.78 | 2 | 4.92 | 7 | 8 | 0 | 0 | 火曲(12.0)
125 | 6 | 623 | Q235B | -6 | 317.92 | 448.62 | 2 | 4.66 | 14 | 0 | 0 | 0 | 火曲(12.0)
126 | 6 | 624 | Q235B | -6 | 317.92 | 448.62 | 2 | 4.66 | 14 | 0 | 0 | 0 | 火曲(12.0)
127 | 6 | 625 | Q235B | -6 | 158.97 | 304.05 | 8 | 1.76 | 6 | 0 | 0 | 0
128 | 6 | 626 | Q345B | -6 | 326.59 | 417.05 | 2 | 5.05 | 7 | 8 | 0 | 0 | 火曲(5.8)
129 | 6 | 627 | Q345B | -6 | 326.59 | 417.05 | 2 | 5.05 | 7 | 8 | 0 | 0 | 火曲(5.8)
130 | 6 | 628 | Q235B | -6 | 216.34 | 370.00 | 4 | 3.16 | 11 | 0 | 0 | 0
131 | 6 | 629 | Q235B | -6 | 189.16 | 318.35 | 4 | 2.50 | 11 | 0 | 0 | 0
132 | 6 | 630 | Q235B | -6 | 185.93 | 326.56 | 4 | 2.68 | 11 | 0 | 0 | 0
133 | 6 | 631 | Q235B | L45X4 |  | 1995 | 2 | 5.46 | 3 | 0 | 0 | 0
134 | 6 | 632 | Q235B | -6 | 108.19 | 329.61 | 4 | 1.38 | 5 | 0 | 0 | 0
135 | 6 | 633 | Q235B | L45X4 |  | 1554 | 2 | 4.25 | 3 | 0 | 0 | 0
136 | 6 | 634 | Q235B | -6 | 108.19 | 329.61 | 4 | 1.38 | 5 | 0 | 0 | 0
137 | 6 | 635 | Q345B | L63X5 |  | 417 | 2 | 2.01 | 2 | 4 | 0 | 0 | 制弯(12.0)
138 | 6 | 636 | Q345B | L63X5 |  | 417 | 2 | 2.01 | 2 | 4 | 0 | 0 | 制弯(12.0)
139 | 6 | 637 | Q345B | L70X5 |  | 416 | 2 | 2.25 | 2 | 4 | 0 | 0 | 制弯(5.8)
140 | 6 | 638 | Q345B | L70X5 |  | 416 | 2 | 2.25 | 2 | 4 | 0 | 0 | 制弯(5.8)
141 | 6 | 639 | Q235B | -8 | 50.00 | 100.00 | 4 | 0.30 | 2 | 0 | 0 | 0
142 | 7 | 701 | Q345B | L110X8 |  | 5504 | 2 | 74.48 | 21 | 20 | 0 | 0 | 脚钉
143 | 7 | 702 | Q345B | L110X8 |  | 5504 | 2 | 74.48 | 8 | 20 | 0 | 0
144 | 7 | 703 | Q235B | L40X4 |  | 2701 | 4 | 6.54 | 3 | 0 | 0 | 0 | 切角
145 | 7 | 704 | Q235B | L40X4 |  | 2701 | 4 | 6.54 | 3 | 0 | 0 | 0
146 | 7 | 705 | Q235B | L40X3 |  | 2693 | 4 | 4.99 | 3 | 0 | 0 | 0 | 切角
147 | 7 | 706 | Q235B | L40X3 |  | 2693 | 4 | 4.99 | 3 | 0 | 0 | 0
148 | 7 | 707 | Q235B | L40X3 |  | 2527 | 4 | 4.68 | 3 | 0 | 0 | 0 | 切角
149 | 7 | 708 | Q235B | L40X3 |  | 2527 | 4 | 4.68 | 3 | 0 | 0 | 0
150 | 7 | 709 | Q235B | L40X3 |  | 2365 | 4 | 4.38 | 3 | 0 | 0 | 0 | 切角
151 | 7 | 710 | Q235B | L40X3 |  | 2365 | 4 | 4.38 | 3 | 0 | 0 | 0
152 | 7 | 711 | Q235B | L50X4 |  | 1289 | 4 | 3.94 | 2 | 0 | 0 | 0
153 | 7 | 712 | Q235B | L50X4 |  | 1289 | 4 | 3.94 | 2 | 0 | 0 | 0 | 切角
154 | 7 | 713 | Q235B | L56X4 |  | 1546 | 4 | 5.33 | 7 | 0 | 0 | 0 | 开角(94.3)
155 | 7 | 714 | Q345B | L110X8 |  | 620 | 2 | 8.39 | 0 | 20 | 0 | 0 | 脚钉,制弯(2.2,2.2),铲背
156 | 7 | 715 | Q345B | L110X8 |  | 620 | 2 | 8.39 | 0 | 20 | 0 | 0 | 制弯(2.2,2.2),铲背
157 | 7 | 716 | Q235B | -6 | 155.90 | 338.36 | 4 | 1.64 | 4 | 0 | 0 | 0 | 火曲(90.0,90.0),卷边(60,60)
158 | 7 | 717 | Q235B | L45X4 |  | 1166 | 4 | 3.19 | 2 | 0 | 0 | 0
159 | 7 | 718 | Q235B | L45X4 |  | 1788 | 1 | 4.89 | 3 | 0 | 0 | 0
160 | 7 | 718A | Q235B | L45X4 |  | 1788 | 1 | 4.89 | 3 | 0 | 0 | 0 | 切角
161 | 7 | 719 | Q345B | -6 | 232.96 | 621.55 | 4 | 4.65 | 3 | 10 | 0 | 0 | 火曲(2.2)
162 | 7 | 720 | Q345B | -6 | 232.96 | 621.55 | 4 | 4.65 | 3 | 10 | 0 | 0 | 火曲(2.2)
163 | 8 | 801 | Q345B | L125X8 |  | 6024 | 2 | 93.40 | 28 | 20 | 0 | 0 | 脚钉
164 | 8 | 802 | Q345B | L125X8 |  | 6024 | 2 | 93.40 | 16 | 20 | 0 | 0
165 | 8 | 803 | Q235B | L56X4 |  | 2256 | 4 | 7.77 | 2 | 0 | 0 | 0 | 切角
166 | 8 | 804 | Q235B | L56X4 |  | 2256 | 4 | 7.77 | 2 | 0 | 0 | 0
167 | 8 | 805 | Q235B | L56X4 |  | 3124 | 4 | 10.77 | 11 | 0 | 0 | 0 | 开角(94.3)
168 | 8 | 806 | Q235B | L56X4 |  | 2088 | 4 | 7.20 | 2 | 0 | 0 | 0
169 | 8 | 807 | Q235B | L56X4 |  | 2088 | 4 | 7.20 | 2 | 0 | 0 | 0 | 切角
170 | 8 | 808 | Q235B | L45X4 |  | 3364 | 4 | 9.20 | 3 | 0 | 0 | 0 | 切角
171 | 8 | 809 | Q235B | L45X4 |  | 3364 | 4 | 9.20 | 3 | 0 | 0 | 0
172 | 8 | 810 | Q235B | L45X4 |  | 3163 | 4 | 8.65 | 3 | 0 | 0 | 0 | 切角
173 | 8 | 811 | Q235B | L45X4 |  | 3163 | 4 | 8.65 | 3 | 0 | 0 | 0
174 | 8 | 812 | Q345B | L110X7 |  | 530 | 4 | 6.32 | 0 | 20 | 0 | 0 | 铲背
175 | 8 | 813 | Q345B | -6 | 105.00 | 530.00 | 4 | 2.62 | 0 | 10 | 0 | 0
176 | 8 | 813A | Q345B | -6 | 105.00 | 530.00 | 4 | 2.62 | 0 | 10 | 0 | 0
177 | 8 | 814 | Q235B | -6 | 223.50 | 387.58 | 4 | 3.14 | 7 | 0 | 0 | 0 | 火曲(90.0,90.0),卷边(60,60)
178 | 8 | 815 | Q235B | -6 | 161.43 | 210.00 | 8 | 1.36 | 4 | 0 | 0 | 0
179 | 8 | 816 | Q235B | -6 | 194.13 | 216.94 | 8 | 1.53 | 4 | 0 | 0 | 0
180 | 8 | 817 | Q235B | L56X4 |  | 2338 | 2 | 8.06 | 4 | 0 | 0 | 0 | 切角
181 | 8 | 818 | Q235B | L56X4 |  | 2338 | 2 | 8.06 | 4 | 0 | 0 | 0 | 切角
182 | 8 | 819 | Q235B | L45X4 |  | 1885 | 2 | 5.16 | 2 | 0 | 0 | 0
183 | 8 | 820 | Q235B | L40X4 |  | 1069 | 4 | 2.59 | 2 | 0 | 0 | 0
184 | 8 | 821 | Q235B | -6 | 105.36 | 354.57 | 4 | 1.47 | 5 | 0 | 0 | 0
185 | 8 | 822 | Q235B | -10 | 50.00 | 50.00 | 4 | 0.20 | 1 | 0 | 0 | 0
186 | 9 | 901 | Q345B | L125X10 |  | 6024 | 2 | 115.26 | 23 | 20 | 0 | 0 | 脚钉
187 | 9 | 902 | Q345B | L125X10 |  | 6024 | 2 | 115.26 | 8 | 20 | 0 | 0
188 | 9 | 903 | Q235B | L56X4 |  | 5061 | 4 | 17.44 | 6 | 0 | 0 | 0 | 切角
189 | 9 | 904 | Q235B | L56X4 |  | 5061 | 4 | 17.44 | 6 | 0 | 0 | 0
190 | 9 | 905 | Q235B | L40X3 |  | 1413 | 4 | 2.62 | 2 | 0 | 0 | 0
191 | 9 | 905A | Q235B | L40X3 |  | 1413 | 4 | 2.62 | 2 | 0 | 0 | 0 | 切角
192 | 9 | 906 | Q235B | L40X3 |  | 1260 | 4 | 2.33 | 2 | 0 | 0 | 0
193 | 9 | 906A | Q235B | L40X3 |  | 1260 | 4 | 2.33 | 2 | 0 | 0 | 0 | 切角
194 | 9 | 907 | Q235B | L40X3 |  | 1533 | 8 | 2.84 | 2 | 0 | 0 | 0 | 切角
195 | 9 | 908 | Q235B | L56X4 |  | 4858 | 4 | 16.74 | 6 | 0 | 0 | 0 | 切角
196 | 9 | 909 | Q235B | L56X4 |  | 4858 | 4 | 16.74 | 6 | 0 | 0 | 0
197 | 9 | 910 | Q235B | L40X3 |  | 1325 | 4 | 2.45 | 2 | 0 | 0 | 0
198 | 9 | 910A | Q235B | L40X3 |  | 1325 | 4 | 2.45 | 2 | 0 | 0 | 0 | 切角
199 | 9 | 911 | Q235B | L40X3 |  | 1171 | 4 | 2.17 | 2 | 0 | 0 | 0
200 | 9 | 911A | Q235B | L40X3 |  | 1171 | 4 | 2.17 | 2 | 0 | 0 | 0 | 切角
201 | 9 | 912 | Q235B | L40X3 |  | 1532 | 8 | 2.84 | 2 | 0 | 0 | 0 | 切角
202 | 9 | 913 | Q345B | L110X8 |  | 530 | 4 | 7.17 | 0 | 20 | 0 | 0 | 铲背
203 | 9 | 914 | Q345B | -8 | 105.00 | 530.00 | 8 | 3.49 | 0 | 10 | 0 | 0
204 | 9 | 915 | Q235B | -2 | 90.00 | 260.00 | 8 | 0.37 | 0 | 5 | 0 | 0
205 | 9 | 916 | Q235B | -10 | 50.00 | 50.00 | 4 | 0.20 | 1 | 0 | 0 | 0
206 | 11 | 1101 | Q345B | L125X10 |  | 6504 | 2 | 124.44 | 26 | 28 | 0 | 0 | 脚钉
207 | 11 | 1102 | Q345B | L125X10 |  | 6504 | 2 | 124.44 | 14 | 28 | 0 | 0
208 | 11 | 1103 | Q235B | L63X5 |  | 4935 | 4 | 23.80 | 4 | 4 | 0 | 0
209 | 11 | 1104 | Q235B | L63X5 |  | 4935 | 4 | 23.80 | 4 | 4 | 0 | 0
210 | 11 | 1105A | Q235B | L40X3 |  | 827 | 4 | 1.53 | 3 | 0 | 0 | 0 | 合角(85.7)
211 | 11 | 1105B | Q235B | L40X3 |  | 827 | 4 | 1.53 | 3 | 0 | 0 | 0 | 合角(85.7)
212 | 11 | 1106 | Q235B | L40X3 |  | 1580 | 8 | 2.93 | 2 | 0 | 0 | 0
213 | 11 | 1107A | Q235B | L45X4 |  | 1604 | 4 | 4.39 | 3 | 0 | 0 | 0 | 合角(85.7)
214 | 11 | 1107B | Q235B | L45X4 |  | 1604 | 4 | 4.39 | 3 | 0 | 0 | 0 | 合角(85.7)
215 | 11 | 1108 | Q235B | L45X4 |  | 1962 | 8 | 5.37 | 2 | 0 | 0 | 0
216 | 11 | 1109 | Q235B | L63X5 |  | 4491 | 4 | 21.66 | 9 | 8 | 0 | 0 | 开角(94.3)
217 | 11 | 1110 | Q235B | L56X4 |  | 2584 | 4 | 8.90 | 3 | 0 | 0 | 0
218 | 11 | 1111 | Q235B | L56X4 |  | 2584 | 4 | 8.90 | 3 | 0 | 0 | 0 | 切角
219 | 11 | 1112 | Q235B | L40X3 |  | 1345 | 8 | 2.49 | 2 | 0 | 0 | 0
220 | 11 | 1113 | Q345B | L110X8 |  | 530 | 4 | 7.17 | 0 | 20 | 0 | 0 | 铲背
221 | 11 | 1114 | Q345B | -8 | 105.00 | 530.00 | 8 | 3.49 | 0 | 10 | 0 | 0
222 | 11 | 1115 | Q235B | -6 | 289.31 | 456.75 | 4 | 4.92 | 2 | 8 | 0 | 0 | 火曲(90.0,90.0),卷边(60,60)
223 | 11 | 1116 | Q235B | -6 | 236.45 | 241.92 | 8 | 2.25 | 2 | 5 | 0 | 0
224 | 11 | 1117 | Q235B | -6 | 182.30 | 248.26 | 8 | 1.57 | 4 | 0 | 0 | 0
225 | 11 | 1118 | Q235B | L40X4 |  | 1133 | 4 | 2.74 | 2 | 0 | 0 | 0
226 | 11 | 1119 | Q235B | L50X4 |  | 2235 | 4 | 6.84 | 2 | 0 | 0 | 0
227 | 11 | 1120 | Q235B | L45X4 |  | 2597 | 2 | 7.11 | 5 | 0 | 0 | 0 | 切角
228 | 11 | 1121 | Q235B | L45X4 |  | 2597 | 2 | 7.11 | 5 | 0 | 0 | 0 | 切角
229 | 11 | 1122 | Q235B | L45X4 |  | 2597 | 2 | 7.11 | 5 | 0 | 0 | 0
230 | 11 | 1123 | Q235B | L45X4 |  | 2597 | 2 | 7.11 | 5 | 0 | 0 | 0
231 | 11 | 1124 | Q235B | L45X4 |  | 1700 | 4 | 4.65 | 3 | 0 | 0 | 0
232 | 11 | 1125 | Q235B | L40X3 |  | 436 | 2 | 0.81 | 2 | 0 | 0 | 0
233 | 11 | 1125A | Q235B | L40X3 |  | 436 | 2 | 0.81 | 2 | 0 | 0 | 0 | 切角
234 | 11 | 1126A | Q235B | L40X3 |  | 554 | 2 | 1.03 | 2 | 0 | 0 | 0 | 切角,压扁(59)
235 | 11 | 1126B | Q235B | L40X3 |  | 554 | 2 | 1.03 | 2 | 0 | 0 | 0 | 切角,压扁(59)
236 | 11 | 1127 | Q235B | L40X4 |  | 1016 | 4 | 2.46 | 2 | 0 | 0 | 0 | 压扁(64)
237 | 11 | 1128A | Q235B | L40X3 |  | 554 | 2 | 1.03 | 2 | 0 | 0 | 0 | 压扁(59)
238 | 11 | 1128B | Q235B | L40X3 |  | 554 | 2 | 1.03 | 2 | 0 | 0 | 0 | 压扁(59)
239 | 11 | 1129 | Q345B | -26 | 340.00 | 340.00 | 4 | 23.59 | 0 | 0 | 0 | 4 | Φ40.0X4,钻孔,焊接(1130,1131,1132,1133)
240 | 11 | 1130 | Q345B | -10 | 352.19 | 393.84 | 4 | 9.14 | 0 | 8 | 0 | 0 | 焊接(1129,1131,1132,1133)
241 | 11 | 1131 | Q345B | -10 | 136.34 | 355.28 | 4 | 2.97 | 0 | 0 | 0 | 0 | 焊接(1129,1130,1133)
242 | 11 | 1132 | Q345B | -10 | 242.18 | 349.69 | 4 | 5.86 | 0 | 8 | 0 | 0 | 焊接(1129,1130,1133)
243 | 11 | 1133 | Q345B | -6 | 150.00 | 158.49 | 16 | 0.75 | 0 | 0 | 0 | 0 | 焊接(1129,1130,1131,1132)
244 | 11 | 1134 | Q235B | -6 | 114.55 | 376.77 | 4 | 1.68 | 5 | 0 | 0 | 0